## Sheet1
Condition | Power | Speed | Norm Enthalpy | Hatch Spacing
1 | 100 | 350 | 43.23 | 60.2
2 | 100 | 500 | 36.17 | 51.6
3 | 100 | 800 | 28.59 | 41.5
4 | 100 | 1250 | 22.87 | 33.7
5 | 120 | 500 | 43.4 | 56.9
6 | 120 | 800 | 34.31 | 45.9
7 | 120 | 1100 | 29.26 | 39.54
8 | 120 | 1250 | 27.45 | 37.14
9 | 120 | 1400 | 25.94 | 35.14
10 | 160 | 500 | 57.87 | 66.77
11 | 160 | 800 | 45.75 | 53.6
12 | 160 | 1100 | 39.01 | 45.9
13 | 160 | 1400 | 34.58 | 40.9
14 | 200 | 800 | 57.19 | 60.2
15 | 200 | 1100 | 48.77 | 51.6
16 | 200 | 1400 | 43.23 | 45.9
17 | 200 | 1700 | 39.23 | 41.7
18 | 200 | 1850 | 37.61 | 39.9
19 | 200 | 2000 | 36.17 | 38.5
20 | 240 | 800 | 68.62 | 66.2
21 | 240 | 1100 | 58.52 | 56.8
22 | 240 | 1400 | 51.87 | 50.4
23 | 240 | 1700 | 47.07 | 45.7